## Clinker_Data
S.No | Sample name | SiO2 (%) | Al2O3 (%) | Fe2O3 (%) | CaO (%) | MgO (%) | SO3 (%) | Na2O (%) | K2O (%) | Mn2O3 (%) | TiO2 (%) | P2O5 (%) | Cr2O3 (%) | Cl (%) | LSF | Silica Ratio
1 | CLK2 4PM 05/03 | 20.46 | 4.649 | 5.312 | 65.34 | 0.874 | 1.562 | 0.214 | 0.734 | 0.157 | 0.253 | 0.133 | 0.002 | 0.011 | 98.522 | 2.054
2 | CLK2 8PM 05/03 | 20.366 | 4.547 | 5.122 | 65.557 | 0.873 | 1.706 | 0.216 | 0.769 | 0.151 | 0.248 | 0.132 | 0.002 | 0.011 | 99.615 | 2.106
3 | CLK2 12AM 06/03 | 20.735 | 4.585 | 5.15 | 65.054 | 0.892 | 1.737 | 0.223 | 0.772 | 0.154 | 0.254 | 0.132 | 0.002 | 0.011 | 97.231 | 2.13
4 | CLK2 4AM 06/03 | 20.344 | 4.549 | 5.157 | 65.566 | 0.861 | 1.691 | 0.215 | 0.774 | 0.152 | 0.247 | 0.133 | 0.002 | 0.011 | 99.685 | 2.096
5 | CLK2 8AM 06/03 | 20.32 | 4.64 | 5.342 | 65.255 | 0.884 | 1.711 | 0.219 | 0.771 | 0.154 | 0.258 | 0.134 | 0.002 | 0.011 | 98.969 | 2.036
6 | CLK2 12PM 06/03 | 20.403 | 4.616 | 5.341 | 65.318 | 0.892 | 1.619 | 0.22 | 0.74 | 0.154 | 0.252 | 0.133 | 0.002 | 0.011 | 98.76 | 2.049
7 | CLK2 4PM 06/03 | 20.433 | 4.61 | 5.349 | 65.284 | 0.897 | 1.585 | 0.221 | 0.765 | 0.154 | 0.255 | 0.133 | 0.002 | 0.011 | 98.586 | 2.052
8 | CLK2 8PM 06/03 | 20.483 | 4.627 | 5.297 | 65.198 | 0.895 | 1.674 | 0.22 | 0.755 | 0.154 | 0.252 | 0.132 | 0.002 | 0.011 | 98.266 | 2.064
9 | CLK2 12AM 07/03 | 20.387 | 4.604 | 5.3 | 65.286 | 0.899 | 1.679 | 0.223 | 0.768 | 0.156 | 0.252 | 0.132 | 0.002 | 0.011 | 98.84 | 2.058
10 | CLK2 4AM 07/03 | 20.39 | 4.61 | 5.316 | 65.312 | 0.878 | 1.668 | 0.222 | 0.75 | 0.157 | 0.253 | 0.131 | 0.002 | 0.012 | 98.841 | 2.054
11 | CLK2 8AM 07/03 | 20.552 | 4.534 | 5.259 | 65.302 | 0.88 | 1.665 | 0.217 | 0.746 | 0.151 | 0.249 | 0.132 | 0.002 | 0.012 | 98.341 | 2.099
12 | CLK2 12PM 07/03 | 20.613 | 4.553 | 5.26 | 65.271 | 0.869 | 1.629 | 0.215 | 0.739 | 0.15 | 0.254 | 0.133 | 0.002 | 0.011 | 98.006 | 2.101
13 | CLK2 4PM 07/03 | 20.466 | 4.511 | 5.245 | 65.44 | 0.863 | 1.651 | 0.219 | 0.761 | 0.149 | 0.249 | 0.134 | 0.002 | 0.011 | 98.959 | 2.098
14 | CLK2 8PM 07/03 | 20.514 | 4.579 | 5.314 | 65.426 | 0.883 | 1.504 | 0.216 | 0.719 | 0.153 | 0.25 | 0.132 | 0.002 | 0.011 | 98.553 | 2.073
15 | CLK2 12AM 08/03 | 20.483 | 4.583 | 5.318 | 65.388 | 0.879 | 1.565 | 0.215 | 0.716 | 0.154 | 0.252 | 0.133 | 0.002 | 0.012 | 98.609 | 2.069
16 | CLK2 4AM 08/03 | 20.46 | 4.57 | 5.356 | 65.434 | 0.869 | 1.52 | 0.213 | 0.723 | 0.154 | 0.255 | 0.134 | 0.002 | 0.011 | 98.763 | 2.061
17 | CLK2 8AM 08/03 | 20.44 | 4.548 | 5.176 | 65.543 | 0.884 | 1.605 | 0.213 | 0.734 | 0.159 | 0.253 | 0.132 | 0.002 | 0.012 | 99.228 | 2.102
18 | CLK2 12PM 08/03 | 20.44 | 4.552 | 5.215 | 65.554 | 0.882 | 1.558 | 0.213 | 0.726 | 0.16 | 0.253 | 0.135 | 0.002 | 0.011 | 99.197 | 2.093
19 | CLK2 4PM 08/03 | 20.393 | 4.535 | 5.197 | 65.618 | 0.877 | 1.581 | 0.214 | 0.73 | 0.157 | 0.252 | 0.133 | 0.002 | 0.012 | 99.541 | 2.095
20 | CLK2 8PM 08/03 | 20.519 | 4.582 | 5.278 | 65.417 | 0.879 | 1.535 | 0.214 | 0.714 | 0.157 | 0.26 | 0.134 | 0.002 | 0.011 | 98.546 | 2.081
21 | CLK2 12AM 08/03 | 20.537 | 4.564 | 5.244 | 65.408 | 0.871 | 1.588 | 0.211 | 0.725 | 0.158 | 0.25 | 0.133 | 0.002 | 0.011 | 98.524 | 2.094
22 | CLK2 4AM 08/03 | 20.403 | 4.522 | 5.243 | 65.458 | 0.87 | 1.673 | 0.223 | 0.759 | 0.153 | 0.25 | 0.133 | 0.002 | 0.011 | 99.234 | 2.089
23 | CLK2 8AM 08/03 | 20.27 | 4.562 | 5.128 | 65.684 | 0.884 | 1.697 | 0.211 | 0.722 | 0.149 | 0.246 | 0.133 | 0.002 | 0.011 | 100.184 | 2.092
24 | CLK2 12PM 08/03 | 20.541 | 4.534 | 5.129 | 65.432 | 0.892 | 1.654 | 0.218 | 0.752 | 0.151 | 0.248 | 0.134 | 0.002 | 0.011 | 98.705 | 2.126
25 | CLK2 4PM 09/03/2026 | 20.273 | 4.545 | 5.127 | 65.712 | 0.89 | 1.679 | 0.207 | 0.722 | 0.15 | 0.248 | 0.132 | 0.002 | 0.012 | 100.247 | 2.096
| Average | 20.449 | 4.57244 | 5.247 | 65.41028 | 0.88068 | 1.62944 | 0.21648 | 0.74344 | 0.15392 | 0.25172 | 0.13288 | 0.002 | 0.01124 | 98.87808 | 2.08272

## Slag_Data
S.No | Name | SiO2 | Al2O3 | Fe2O3 | CaO | MgO | Na2O | K2O
1 | CM1 WF SLAG 03/03 | 33.28 | 19.902 | 0.446 | 36.396 | 8.275 | 0.186 | 0.516
2 | CM2 WF SLAG 03/03 | 33.253 | 19.702 | 0.607 | 36.473 | 8.254 | 0.196 | 0.515
3 | CM1 WF SLAG 05/03 | 33.689 | 20.626 | 0.164 | 36.105 | 7.7 | 0.128 | 0.588
4 | CM2 WF SLAG 05/03 | 33.679 | 20.51 | 0.237 | 36.212 | 7.632 | 0.145 | 0.585
5 | CM1 WF SLAG 08/03 | 33.395 | 20.089 | 0.39 | 36.88 | 7.573 | 0.122 | 0.55
| Average | 33.4592 | 20.1658 | 0.3688 | 36.4132 | 7.8868 | 0.1554 | 0.5508

## Dry_Fly_Ash_Data
S.No | Name | SiO2 (%) | Al2O3 (%) | Fe2O3 (%) | CaO (%) | MgO (%) | SO3 (%) | Na2O (%) | K2O (%) | Mn2O3 (%) | TiO2 (%) | P2O5 (%) | Cr2O3 (%) | TOTAL
1 | FAD BISMILLAH 06/03 | 54.532 | 31.491 | 5.439 | 0.397 | 2.255 | 0.667 | 0.156 | 0.996 | 0.073 | 1.742 | 0.249 | 0.002 | 98
2 | FAD TS2 06/03 | 43.43 | 19.8 | 10.337 | 12.582 | 4.154 | 5.984 | 0.171 | 0.089 | 0.046 | 1.259 | 0.147 | 0.002 | 98
3 | FAD BISMILLAH 06/03 | 10.149 | 0.284 | -1.237 | 28.544 | 2.269 | 57.263 | 0.14 | 0.027 | -0.01 | 0.418 | 0.165 | -0.013 | 98
4 | FAD HORIZON 06/03 | 55.828 | 26.903 | 8.264 | 1.042 | 2.273 | 0.612 | 0.152 | 0.902 | 0.16 | 1.673 | 0.178 | 0.014 | 98
5 | FAD NNTP 07/03 | 51.809 | 26.8 | 7.795 | 5.402 | 2.838 | 1.289 | 0.153 | 0.078 | 0.029 | 1.65 | 0.145 | 0.012 | 98
6 | FAD TS2 07/03 | 38.782 | 18.374 | 12.131 | 15.532 | 4.47 | 7.033 | 0.179 | 0.09 | 0.053 | 1.201 | 0.149 | 0.004 | 98
7 | FAD NNTPP 08/03 | 52.503 | 25.68 | 7.189 | 5.863 | 3.01 | 1.687 | 0.157 | 0.193 | 0.031 | 1.508 | 0.163 | 0.014 | 98
8 | FAD BISMILLAH 08/03 | 53.836 | 29.701 | 6.249 | 1.476 | 2.491 | 1.15 | 0.161 | 0.91 | 0.063 | 1.692 | 0.263 | 0.009 | 98
9 | FAD HORIZON 08/03 | 55.063 | 31.283 | 5.285 | 0.316 | 2.237 | 0.669 | 0.155 | 0.909 | 0.059 | 1.751 | 0.262 | 0.009 | 98
10 | FAD ILFS 08/03 | 45.04 | 26.67 | 10.717 | 7.237 | 4.565 | 1.312 | 0.231 | 0.45 | 0.249 | 1.276 | 0.254 | -0.002 | 98
11 | FAD BISMILLAH 08/03 | 54.601 | 31.858 | 5.571 | 0.13 | 2.125 | 0.596 | 0.156 | 0.773 | 0.072 | 1.851 | 0.258 | 0.009 | 98
12 | FAD BISMILLAH 09/03 | 55.146 | 31.195 | 5.254 | 0.289 | 2.239 | 0.641 | 0.16 | 0.932 | 0.061 | 1.808 | 0.265 | 0.01 | 98
13 | FAD HORIZON 09/03 | 56.487 | 27.08 | 6.118 | 1.849 | 2.479 | 0.775 | 0.163 | 1.038 | 0.129 | 1.701 | 0.174 | 0.006 | 98
| Average | 48.24662 | 25.163 | 6.854769 | 6.204538 | 2.877308 | 6.129077 | 0.1641538 | 0.5682308 | 0.07807692 | 1.502308 | 0.2055385 | 0.005846154

## Wet_Fly_Ash_Data
S.No | Name | SiO2 (%) | Al2O3 (%) | Fe2O3 (%) | CaO (%) | MgO (%) | SO3 (%) | Na2O (%) | K2O (%) | Mn2O3 (%) | TiO2 (%) | P2O5 (%) | Cr2O3 (%) | TOTAL
1 | FAW DYKE 01/03 | 56.178 | 24.78 | 10.781 | 0.397 | 2.257 | 0.566 | 0.156 | 0.847 | 0.171 | 1.609 | 0.241 | 0.019 | 98
2 | FAW DYKE 03/03 | 55.394 | 28.852 | 7.285 | 0.494 | 2.248 | 0.674 | 0.155 | 0.841 | 0.104 | 1.711 | 0.232 | 0.01 | 98
3 | FAW DYKE ASH 03/03 | 54.832 | 30.139 | 6.966 | 0.205 | 2.167 | 0.582 | 0.157 | 0.819 | 0.09 | 1.769 | 0.259 | 0.013 | 98
4 | FAW DYKE 04/03 | 55.842 | 26.399 | 9.6 | 0.363 | 2.221 | 0.553 | 0.153 | 0.835 | 0.151 | 1.637 | 0.228 | 0.019 | 98
5 | FAW DYKE 04/03 | 54.674 | 28.167 | 8.621 | 0.592 | 2.27 | 0.635 | 0.156 | 0.861 | 0.131 | 1.65 | 0.235 | 0.007 | 98
6 | FAW DYKE 05/03 | 55.284 | 27.313 | 8.884 | 0.514 | 2.28 | 0.694 | 0.157 | 0.842 | 0.13 | 1.652 | 0.234 | 0.016 | 98
7 | FAW DYKE ASH 06/03 | 54.922 | 30.284 | 6.262 | 0.469 | 2.295 | 0.646 | 0.161 | 0.809 | 0.091 | 1.79 | 0.261 | 0.01 | 98
8 | FAW DYKE ASH 06/03 | 54.024 | 28.218 | 8.703 | 0.912 | 2.299 | 0.869 | 0.155 | 0.773 | 0.117 | 1.666 | 0.246 | 0.017 | 98
9 | FAW DYKE 07/03 | 54.476 | 27.845 | 9.279 | 0.518 | 2.28 | 0.58 | 0.155 | 0.8 | 0.135 | 1.665 | 0.243 | 0.024 | 98
10 | FAW DYKE ASH 07/03 | 55.194 | 29.803 | 6.281 | 0.634 | 2.313 | 0.667 | 0.161 | 0.802 | 0.091 | 1.78 | 0.262 | 0.011 | 98
11 | FAW DYKE 08/03 | 55.495 | 29.912 | 6.527 | 0.135 | 2.209 | 0.627 | 0.159 | 0.835 | 0.094 | 1.768 | 0.224 | 0.012 | 98
12 | FAW DYKE CM1 WF 08/03 | 55.901 | 26.751 | 8.934 | 0.39 | 2.333 | 0.606 | 0.163 | 0.835 | 0.132 | 1.693 | 0.236 | 0.024 | 98
13 | FAW DYKE ASH 09/03 | 55.673 | 28.619 | 7.469 | 0.289 | 2.249 | 0.594 | 0.16 | 0.857 | 0.108 | 1.735 | 0.236 | 0.01 | 98
| Avearge | 55.22223 | 28.23708 | 8.122462 | 0.4547692 | 2.263154 | 0.6379231 | 0.1575385 | 0.8273846 | 0.1188462 | 1.701923 | 0.2413077 | 0.01476923 | 98

## Gypsum_Data
Name | SO3 | CaO | SiO2 | MgO | Loss
Gypsum | 41.2 | 32.55 | 5.8 | 2.1 | 0.9

## CaO Model
Params | Clinker | DFA | WFA | SLAG | GYPSUM | PCC
SiO2 (%) | 20.449 | 48.24662 | 55.22223 | 33.4592 | 5.8
Al2O3 (%) | 4.57244 | 25.163 | 28.23708 | 20.1658 | 0.76
Fe2O3 (%) | 5.247 | 6.854769 | 8.122462 | 0.3688 | 0.68
CaO (%) | 65.41028 | 6.204538 | 0.4547692 | 36.4132 | 32.55
MgO (%) | 0.88068 | 2.877308 | 2.263154 | 7.8868 | 2.1
SO3 (%) | 1.62944 | 6.129077 | 0.6379231 | 0 | 41.2
Na2O (%) | 0.21648 | 0.1641538 | 0.1575385 | 0.1554 | 0.008
K2O (%) | 0.74344 | 0.5682308 | 0.8273846 | 0.5508 | 0.007
Mn2O3 (%) | 0.15392 | 0.07807692 | 0.1188462 | 0.22 | 0
TiO2 (%) | 0.25172 | 1.502308 | 1.701923 | 0.33 | 0
P2O5 (%) | 0.13288 | 0.2055385 | 0.2413077 | 0.05 | 0
Cr2O3 (%) | 0.002 | 0.005846154 | 0.01476923 | 0 | 0
% | 72 | 10 | 8 | 5 | 5

## Cement_Mill_Data
Date | Clinker % | DFA % | WFA % | Slag % | Gypsum % | Blaine
2026-03-06 | 72 | 10 | 8 | 5 | 5 | 340